## Sheet1
52(200J) | 55(300J) | 73(400J) | 195(500J) | 115.9(200J) | 112.2(300J) | 93.5(400J) | 13.2 (200J) | 24.8 (300J) | 17 (250J) | 9.1 (200J) | 19.2 (250) | 24.4 (300J) | 20.3
55 | 60 | 124 | 88 | 60.7 | 52.5 | 68.6 | 21.1 | 33 | 16.3 | 10.8 | 16.9 | 19.3 | 18.3
49 | 91 | 68 | 109 | 62 | 68.2 | 49.9 | 20.3 | 11.8 | 10.3 | 23.4 | 20.1 | 18.9 | 10.6
145 | 42 | 81 | 172 | 125.9 | 40.2 | 69.9 | 11.8 | 21.7 | 18.5 | 28.3 | 21.4 | 24.1 | 9.2
46 | 102 | 40 | 39 | 39.7 | 74.5 | 52.9 | 12.8 | 25.1 | 12.3 | 11.9 | 20 | 29.9 | 18.9
29 | 62 | 111 | 141 | 61 | 65.1 | 55.2 | 14.1 | 31.8 | 13.7 | 24.2 | 15.9 | 31.8 | 30.6
33 | 49 | 132 | 78 | 44.3 | 89.2 | 65.2 | 25 | 27.6 | 18.9 | 10.1 | 29.3 | 29.4 | 15.8
70 | 59 | 112 | 101 | 31.2 | 74.7 | 80.6 | 5.6 | 25 | 11 | 13.5 | 26.7 | 35.4 | 7.6
43 | 74 | 91 | 91 | 74 | 59.3 | 54.7 | 47.4 | 25.5 | 16 | 15.6 | 24.6 | 31.9 | 6.3
47 | 74 | 70 | 73 | 37.1 | 79.8 | 59.7 | 25.1 | 37.5 | 11.4 | 30.9 | 15.5 | 32.7 | 12.6
59 | 61 | 49 | 103 | 69.4 | 41.5 | 38 | 15.1 | 24.4 | 11.2 | 19.8 | 22.4 | 47.2 | 29.6
24 | 99 | 39 | 155 | 63 | 56.4 | 54.8 | 14.5 | 33.8 | 28.9 | 16.5 | 20.4 | 35.2 | 28.3
53 | 135(T) | 65 | 116 | 45.1 | 90.5 | 84.7 | 17 | 26.4 | 16.8 | 7.8 | 30.9 | 31.1 | 19.3
94 | 45 | 47 | 83 | 48.7 | 62.8 | 76.4 | 17.6 | 17.8 | 22.2 | 5.9 | 33.4 | 36.1 | 22.6
33 | 61 | 60 | 165 | 89.1 | 63.3 | 104.6 | 27.3 | 41.2 | 18.3 | 16.2 | 29.6 | 31 | 18.6
44 | 67 | 82 | 34 | 67.8 | 51.1 | 117.9 | 22.6 | 42.9 | 19.8 | 12.4 | 29.6 | 25.6 | 18.6
72 | 62 | 64 | 100 | 56.9 | 76.9 | 71.3 | 21.7 | 33.1 | 15.6 | 9.8 | 29.6 | 28.5 | 17.9
106 | 65 | 77 | 111 | 56.5 | 64.1 | 81.3 | 8.7 | 33.3 | 9.4 | 24 | 28 | 31.5 | 15.3
64 | 110(T) | 58 | 43 | 78.3 | 74.7 | 114.5 | 11.9 | 34.4 | 16.3 | 13.6 | 19.3 | 39.3 | 9.6
38 | 60 | 93 | 71 | 40 | 44.3 | 56.1 | 15.6 | 36.9 | 11.8 | 17.8 | 11.6 | 38.3 | 23.6
105 | 97 | 66 | 169 | 78.1 | 32.3 | 70.4 | 27.7 | 20.5 | 30.5 | 23.8 | 21.9 | 36 | 30.6
72 | 72 | 91 | 189 | 54.2 | 65.3 | 65.6 | 26.6 | 44.5 | 10.2 | 14.9 | 23.1 | 42.9 | 18.6
61 | 51 | 101 | 83 | 62.7 | 40.1 | 85.5 | 14.3 | 30.8 | 16.4 | 11.5 | 38.8 | 34.3 | 17.5
49 | 48 | 69 | 68 | 72.4 | 78.7 | 99.2 | 11.2 | 22.2 | 24.7 | 16.6 | 13.8 | 37.2 | 12.6
56 | 105 | 54 | 83 | 78.6 | 30.7 | 86.1 | 27.7 | 40 | 11.8 | 15.8 | 22.1 | 40.6 | 17.5
25 | 43 | 60 | 39 | 61.8 | 80.9 | 44.3 | 13.3 | 26 | 14 | 13.8 | 30.1 | 34.5 | 14.6
64 | 35 | 94 | 68 | 71.6 | 61.4 | 59.7 | 21.6 | 26 | 7.9 | 16.7 | 23.9 | 40.2 | 17.6
26 | 59 | 98 | 154 | 48.2 | 114 | 79.5 | 14.9 | 15.1 | 15.8 | 14.6 | 12.5 | 45 | 19.3
117 | 128 | 239 | 66 | 76.6 | 61.2 | 151 | 19.2 | 41.6 | 19.8 | 8.8 | 25.9 | 34.2 | 15.6
65 | 103 | 98 | 78 | 85.4 | 85.8 | 90.7 | 33.5 | 21.3 | 16.5 | 17.3 | 31.1 | 27.9 | 22.6
36 | 86 | 81 | 187 | 73.5 | 70 | 68.7 | 22.5 | 27.1 | 16.4 | 17.8 | 36.7 | 31.3 | 28.6
53 | 33 | 163 | 75 | 46.4 | 90.8 | 56.1 | 8.8 | 38.1 | 32.4 | 23 | 17.6 | 25.9 | 29.6
61 | 43 | 73 | 215(T) | 105.3 | 68.7 | 86.6 | 13.8 | 36.2 | 35 | 11.6 | 13.5 | 32.8 | 19.6
65 | 85 | 111 | 108 | 67.9 | 73.4 | 85.9 | 15.9 | 17.4 | 21.1 | 18.1 | 38.3 | 42.5 | 25.6
36 | 97 | 57 | 60 | 56.8 | 62.6 | 122.4 | 17.5 | 22.6 | 30.1 | 16.8 | 22.1 | 20.9 | 24.6
53 | 71 | 73 | 71 | 53.9 | 86.9 | 50.8 | 15.2 | 20.9 | 20.2 | 19.4 | 11.8 | 36.2 | 9.7
67 | 46 | 170(T) | 94 | 72.7 | 79.1 | 108.7 | 11.4 | 30.1 | 13.2 | 29.7 | 29.7 | 37.7 | 29.6
42 | 155 | 104 | 65 | 46.2 | 80.2 | 110.9 | 12.8 | 27 | 35.6 | 20.2 | 35.8 | 39 | 15.6
34 | 54 | 96 | 111 | 44.2 | 108.1 | 42.2 | 11.2 | 19.6 | 14.4 | 16.2 | 17.9 | 37 | 16.6
103 | 106 | 41 | 93 | 64.6 | 102.9 | 62.1 | 17.3 | 30.8 | 15.1 | 18.5 | 29.9 | 34.7 | 7.5
|  |  |  | 60 | 92.3 | 78.3 | 10.6 | 16.6 | 30.7 | 25.9 | 11.7 | 36.1 | 4.5
|  |  |  | 76.8 | 52.3 | 66.6 | 28 | 28.7 | 12.5 | 22.6 | 31.2 | 21.5 | 19.6
|  |  |  | 87.6 | 69.3 | 105.1 | 11.6 | 26 | 16.6 | 11.5 | 20.9 | 36.1 | 7.9
|  |  |  | 59.5 | 110.7 | 94.5 | 10.7 | 24.5 | 23.3 | 19 | 29.6 | 36.9 | 10.6
|  |  |  | 81.8 | 99.6 | 63.6 | 40.2 | 28 | 33.6 | 6.6 | 32.6 | 25.7 | 11.2
|  |  |  | 84 | 66.3 | 71.6 | 11.9 | 26.2 | 24.8 | 24.1 | 18.8 | 33.3 | 21.2
|  |  |  | 54.5 | 140.5 | 106.5 | 13.5 | 26.5 | 32.7 | 17.9 | 27 | 35.4 | 24.5
|  |  |  | 114.6 | 48.6 | 41.5 | 16.2 | 33.8 | 23.9 | 16.9 | 18.6 | 32.8 | 29.6
|  |  |  | 95.1 | 50 | 93.1 | 11.4 | 38.5 | 17.4 | 21.2 | 33.1 | 38.3 | 24.7
|  |  |  | 86.3 | 54.9 | 49.9 | 15.4 | 32.4 | 31.7 | 12.8 | 36.6 | 36.1 | 26.6
|  |  |  | 59.4 | 61 | 72.1 | 14.1 | 29.8 | 13.3 | 24.8 | 16 | 33.3 | 25.5
|  |  |  | 83 | 96.7 | 63.5 | 18.9 | 20.4 | 11.1 | 7 | 34.4 | 22.9 | 14.6
|  |  |  | 59.8 | 51.6 | 52 | 10.3 | 34 | 29.3 | 19.7 | 24.5 | 31.6 | 27.6
|  |  |  | 70.3 | 58.8 | 58.1 | 12.7 | 21.7 | 38 | 8.9 | 21.6 | 33.9 | 28.9
|  |  |  | 68.8 | 52.6 | 92.6 | 9.7 | 23.6 | 18.7 | 26.6 | 25.6 | 26.9 | 30.6
|  |  |  | 62.2 | 40 | 72.3 | 8.1 | 19.1 | 14.7 | 14.2 | 24.6 | 34.9 | 4.8
|  |  |  | 98.5 | 32.1 | 101.3 | 10.1 | 28.6 | 15.5 | 8.4 | 32.6 | 34.7 | 9.6
|  |  |  | 57.3 | 112.5 | 96.1 | 12.2 | 25.4 | 17.8 | 7.6 | 25.8 | 17.1 | 7.7
|  |  |  | 68.8 | 42.5 | 59.5 | 6.1 | 18.3 | 20.6 | 19.2 | 29.4 | 21.1 | 13.6
|  |  |  | 78.3 | 58.7 | 93.8 | 16.9 | 20.2 | 23.2 | 20.7 | 25.2 | 38.2 | 12.3
|  |  |  | 91.8 | 83.9 | 134.6 | 9.8 | 31.3 | 18.6 | 5.1 | 18.8 | 37 | 15.6
|  |  |  | 77.7 | 48.4 | 43.7 | 27.7 | 20.6 | 9.9 | 8.3 | 20.3 | 33.2 | 16.6
|  |  |  | 53.9 | 59.8 | 72.4 | 10.1 | 30.1 | 27.5 | 21.6 | 26.8 | 35.7
|  |  |  | 76.5 | 56.4 | 114.2 | 8.8 | 24.7 | 19.2 | 14.2 | 23.7 | 43.4
|  |  |  | 105.5 | 51.3 | 115.2 | 16 | 30.3 | 27 | 13.7 | 32 | 32.1
|  |  |  | 106.1 | 65.5 | 150.7 | 13.2 | 25.2 | 14.3 | 11.9 | 15.9 | 37.3
|  |  |  | 67.9 | 74.3 | 94.8 | 16.2 | 17.7 | 29.3 | 8.3 | 16.4 | 39.6
|  |  |  | 35.6 | 92.6 | 88.6 | 25 | 25.4 | 22.7 | 12.8 | 15.1 | 26.3
|  |  |  | 86.3 | 80.6 | 64.7 | 10.6 | 33.6 | 12 | 11.2 | 23.5 | 37.7
|  |  |  | 61.7 | 53.3 | 102.1 | 11 | 19.3 | 17.5 | 16.3 | 34.5 | 32.9
|  |  |  | 44.3 | 116.9 | 72.2 | 8.9 | 30.3 | 11.9 | 6.7 | 18.6 | 30.8
|  |  |  | 58.4 | 64 | 62.8 | 8.2 | 24.6 | 20.4 | 9.7 | 14.8 | 30.5
|  |  |  | 71.3 | 131.5 | 70.9 | 13.9 | 34.1 | 30.1 | 20.5 | 24.5 | 32.8
|  |  |  | 51.7 | 72.5 | 89.1 | 9.9 | 20 | 34.9 | 29.8 | 16.1 | 43.3
|  |  |  | 63.6 | 116.9 | 65.1 | 15.3 | 23.6 | 11.1 | 29.6 | 14.1 | 45
|  |  |  | 30.5 | 64 | 61.7 | 8.4 | 41.9 | 22 | 29.3 | 20.6 | 40.7
|  |  |  | 78.8 | 131.5 | 155.4 | 36 | 28.3 | 24.7 | 19.4 | 38.4 | 34.7
|  |  |  | 63 | 72.5 | 68.6 | 18.3 | 32.2 | 27.2 | 17.6 | 43.4 | 26
|  |  |  | 44.4 | 71.6 | 50.1 | 14.7 | 38.5 | 20.5 | 18.8 | 30.6 | 36.4
|  |  |  | 65.1 | 64.3 | 79 | 14 | 31.2 | 20.5 | 9.3 | 29.2 | 30.6
|  |  |  | 57.2 | 35.2 | 59.5 | 11.6 | 19 | 20 | 22.2 | 29.6 | 37.1
|  |  |  | 68.9 | 54.3 | 77.3 | 11 | 38.7 | 23.7 | 9 | 30.9 | 27
|  |  |  | 67.3 | 43.7 | 100.1 | 12.1 | 31.9 | 22.8 | 16.3 | 27.4 | 23.9
|  |  |  | 62.3 | 110.8 | 54.2 | 14.4 | 42.6 | 16.8 | 10.3 | 15.5 | 37.2
|  |  |  | 61 | 87.2 | 79.7 | 12.6 | 41.7 | 17.6 | 12 | 24.2 | 34.5
|  |  |  | 90.1 | 36.5 | 69.9 | 17.8 | 30.5 | 24.7 | 8.2 | 22.1 | 18.6
|  |  |  | 66.4 | 110.9 | 79.7 | 17.1 | 40.3 | 16.8 | 8.2 | 14.7 | 40
|  |  |  | 86.9 | 86.1 | 120.7 | 12.2 | 39.6 | 25.1 | 14.2 | 19.5 | 24.3
|  |  |  | 97.6 | 58.2 | 87.6 | 10.9 | 20.7 | 22.9 | 13.3 | 24.8 | 28
|  |  |  | 48.4 | 68.2 | 80.9 | 16.5 | 27.8 | 35.1 | 11 | 25.6 | 39.4
|  |  |  | 53.2 | 101.9 | 79.4 | 13.4 | 42 | 23.1 | 9.3 | 20.4 | 42.4
|  |  |  | 57.9 | 64.3 | 138.4 | 13.1 | 32.4 | 25.3 | 13.1 | 27 | 40.5
|  |  |  | 75.2 | 33.8 | 54.5 | 13.9 | 43 | 20.9 | 9.8 | 23.9 | 34.5
|  |  |  | 75.2 | 56.9 | 91.2 | 10.8 | 35.1 | 24.4 | 8.7 | 37.9 | 39.2
|  |  |  | 40.3 | 88.3 | 81.4 | 8.5 | 31.7 | 11.2 | 12.5 | 16.7 | 47.6
|  |  |  | 55.8 | 56.2 | 77.8 | 21.7 | 33.7 | 18.7 | 17.9 | 10.3 | 32.5
|  |  |  | 56.9 | 56.1 | 59.1 | 23.1 | 29.3 | 19.9 | 12 | 21 | 37.5
|  |  |  | 51.8 | 66.5 | 56.2 | 15.9 | 29.3 | 15.6 | 22.5 | 25 | 35.7
|  |  |  | 59 | 55.1 | 40.4 | 11.2 | 32.7 | 38.2 | 14.8 | 19.3 | 29.4
[5 empty] | 71.9 | 82.8 | 12.2 | 31.4 | 7.9 | 26.4 | 16.2 | 36.1
40 at each energy - copper 2 layers each of 0.2 mm first set
100 at each energy - copper 2 layers each of 0.2 mm second set
100 at each energy - copper 2 layers each of 0.1 mm first set
100 at each energy - copper 2 layers each of 0.1 mm second set
62 Ni 200J