## Sheet1
52(200J) | 55(300J) | 73(400J) | 195(500J)
55 | 60 | 124 | 88
49 | 91 | 68 | 109
145 | 42 | 81 | 172
46 | 102 | 40 | 39
29 | 62 | 111 | 141
33 | 49 | 132 | 78
70 | 59 | 112 | 101
43 | 74 | 91 | 91
47 | 74 | 70 | 73
59 | 61 | 49 | 103
24 | 99 | 39 | 155
53 | 135(T) | 65 | 116
94 | 45 | 47 | 83
33 | 61 | 60 | 165
44 | 67 | 82 | 34
72 | 62 | 64 | 100
106 | 65 | 77 | 111
64 | 110(T) | 58 | 43
38 | 60 | 93 | 71
105 | 97 | 66 | 169
72 | 72 | 91 | 189
61 | 51 | 101 | 83
49 | 48 | 69 | 68
56 | 105 | 54 | 83
25 | 43 | 60 | 39
64 | 35 | 94 | 68
26 | 59 | 98 | 154
117 | 128 | 239 | 66
65 | 103 | 98 | 78
36 | 86 | 81 | 187
53 | 33 | 163 | 75
61 | 43 | 73 | 215(T)
65 | 85 | 111 | 108
36 | 97 | 57 | 60
53 | 71 | 73 | 71
67 | 46 | 170(T) | 94
42 | 155 | 104 | 65
34 | 54 | 96 | 111
103 | 106 | 41 | 93